## Subtraction Method
Sheet Material |  |  |  | Fastener
Alloy | Clad 7075-T6 |  |  | Spec | (any)
Spec | AMS 4049 |  |  | Alloy | Ti 6-4
Fbru (e/D = 2) | 154000 | [psi] |  | Fsu | 95000 | [psi]
Fbry (e/D = 2) | 115000 | [psi] |  | D | 0.25 | [in]
|  |  |  | tcsk | 0.063 | [in]
|  |  |  | Shear Area | 0.04908739 | [in^2]
|  |  |  | Psu | 4660 | [lbf]
Sheet thk [in] | Pbru (nom) | rcsk | Pbru (csk) | Kcsk
0.08 | 3080 | 0.7875 | 1867.25 | 0.60625
0.09 | 3465 | 0.7 | 2252.25 | 0.65
0.1 | 3850 | 0.63 | 2637.25 | 0.685
0.125 | 4660 | 0.504 | 3599.75 | 0.7724785
0.16 | 4660 | 0.39375 | 4660 | 1
0.19 | 4660 | 0.3315789 | 4660 | 1
0.25 | 4660 | 0.252 | 4660 | 1

## Table 8.1.4.2c
Sheet Material |  |  |  | Fastener
Alloy | Clad 7075-T6 |  |  | Spec | CSR 924 |  | MIL-HDBK-5J, Table 8.1.4.2(c)
Spec | AMS 4049 |  |  | Alloy | Ti 6-4
Fbru (e/D = 2) | 154000 | [psi] |  | Fsu | 95000 | [psi]
Fbry (e/D = 2) | 115000 | [psi] |  | D | 0.25 | [in]
|  |  |  | tcsk | 0.06 | [in]
|  |  |  | Shear Area | 0.04908739 | [in^2]
|  |  |  | Psu | 4660 | [lbf]
Sheet thk [in] | Pbru (nom) | Pbru (csk) | rcsk | Kcsk |  | Pbry (nom) | Pbry (csk) | Kcsk
0.08 | 3080 | 2281 | 0.75 | 0.7405844 |  | 2300 | 1625 | 0.7065217
0.09 | 3465 | 2594 | 0.6666667 | 0.7486291 |  | 2587.5 | 1894 | 0.7319807
0.1 | 3850 | 2919 | 0.6 | 0.7581818 |  | 2875 | 2162 | 0.752
0.125 | 4660 | 3765 | 0.48 | 0.8079399 |  | 3593.75 | 2619 | 0.7287652
0.16 | 4660 | 4387 | 0.375 | 0.9414163 |  | 4600 | 2950 | 0.6413043
0.19 | 4660 | 4525 | 0.3157895 | 0.97103 |  | 4660 | 3231 | 0.6933476
0.25 | 4660 | 4660 | 0.24 | 1 |  | 4660 | 3794 | 0.8141631